## Sheet1
Label | Citation | Rock Type | Simplified Rock Type | vols | T_C | P_bar | SiO2 | TiO2 | Al2O3 | FeO | MnO | MgO | CaO | Na2O | K2O | P2O5 | H2O | CO2
Ab | Benne and Behrens, 2003 | haplobasalt | rhyolite | H2O | 1200 | 5000 | 69.19 | 0 | 18.83 | 0 | 0 | 0 | 0 | 11.96 | 0.02 | 0 | 12.095
SAT-NZC4-9† | Moore et al. 1998 | TBD | rhyolite | H2O | 900 | 2841 | 71.8 | 0.24 | 9.7 | 5.58964 | 0.14 | 0.01 | 0.2 | 5.3 | 4.47 | 0.02 | 8
SAT-CAM73-6† | Moore et al. 1998 | TBD | rhyolite | H2O | 900 | 2827 | 75 | 0.07 | 12.29 | 1.006934 | 0.05 | 0.04 | 0.58 | 4.03 | 4.66 |  | 8.36
Ab | Benne and Behrens, 2003 | haplo | rhyolite | H2O | 1200 | 2000 | 69.19 | 0 | 18.83 | 0 | 0 | 0 | 0 | 11.96 | 0.02 | 0 | 5.86
Shaw, 2kb\ | Shaw 1963 | TBD | rhyolite | H2O | 800 | 2000 | 76.6 | 0.1 | 12.7 | 1.081884 |  | 0.02 | 0.31 | 4.1 | 4.6 |  | 6.2
SAT-NZC4-11† | Moore et al. 1998 | TBD | rhyolite | H2O | 900 | 1986 | 71.8 | 0.24 | 9.7 | 5.58964 | 0.14 | 0.01 | 0.2 | 5.3 | 4.47 | 0.02 | 6.34
SAT-CAM73-7† | Moore et al. 1998 | TBD | rhyolite | H2O | 900 | 1848 | 75 | 0.07 | 12.29 | 1.006934 | 0.05 | 0.04 | 0.58 | 4.03 | 4.66 |  | 6.34
SAT-NZC4-4* | Moore et al. 1995a | TBD | rhyolite | H2O | 1000 | 1470 | 71.8 | 0.24 | 9.7 | 5.58964 | 0.14 | 0.01 | 0.2 | 5.3 | 4.47 | 0.02 | 5.23
PDIKS111# | Silver et al. 1990 | TBD | rhyolite | H2O | 850 | 1470 | 77.5 |  | 12.5 | 1 |  |  | 0.5 | 3.6 | 4.8 |  | 5.06
PDIKS113# | Silver et al. 1990 | TBD | rhyolite | H2O | 850 | 1260 | 77.5 |  | 12.5 | 1 |  |  | 0.5 | 3.6 | 4.8 |  | 4.43
Shaw, 1kb\ | Shaw 1963 | TBD | rhyolite | H2O | 900 | 1000 | 76.6 | 0.1 | 12.7 | 1.081884 |  | 0.02 | 0.31 | 4.1 | 4.6 |  | 4.3
PDIKS115# | Silver et al. 1990 | TBD | rhyolite | H2O | 850 | 980 | 77.5 |  | 12.5 | 1 |  |  | 0.5 | 3.6 | 4.8 |  | 3.94
Ab | Benne and Behrens, 2003 | haplo | rhyolite | H2O | 1200 | 500 | 69.19 | 0 | 18.83 | 0 | 0 | 0 | 0 | 11.96 | 0.02 | 0 | 2.565
PDIKS102# | Silver et al. 1990 | TBD | rhyolite | H2O | 850 | 500 | 77.5 |  | 12.5 | 1 |  |  | 0.5 | 3.6 | 4.8 |  | 3.15
PDIKS110# | Silver et al. 1990 | TBD | rhyolite | H2O | 850 | 190 | 77.5 |  | 12.5 | 1 |  |  | 0.5 | 3.6 | 4.8 |  | 1.46